## Sheet1
Mixture | Concentration
| H2S [ppm] | SO2 [ppm] | MOF | sensing trace name | MOF batch (syn notebook/pg number) | MOF batch (simplified) | suspension batch (notebook/pg number) | KEY
1 | 40 | 40 | Ni3(HHTP)2 | GB_S_II_93_2_Ni3(HHTP)2_H2S_40ppm_SO2_40ppm_dryN2 | PLD-03-119 | Ni-1 | GB_S_II_92 | PLD-03-119 | Ni-1 | low cryst, intercallated
1 | 40 | 40 | Cu3(HHTP)2 | GB_S_II_67_1_Cu3(HHTP)2_SO2_40ppm_H2S_40ppm_dryN2 | PLD-03-79 | Cu-1 | GB_S_II_58_1 | PLD-03-133 | Ni-2 | med cryst, intercallated
1 | 40 | 40 | Zn3(HHTP)2 | GB_S_II_67_2_Zn3(HHTP)2_SO2_40ppm_H2S_40ppm_dryN2 | PLD-03-113 | Zn-1 | GB_S_II_68 | PLD-03-81 | Ni-3 | med cryst, intercallated
2 | 5 | 5 | Ni3(HHTP)2 | GB_S_II_110_Ni3(HHTP)2_H2S_SO2_5ppm_5ppm_dryN2 | PLD-03-119 | Ni-1 | GB_S_II_106 | PLD-03-150-1 | Ni-4 | high cryst, minimal intercallated
2 | 5 | 5 | Cu3(HHTP)2 | GB_S_II_83_2_Cu3(HHTP)2_SO2_5ppm_H2S_5ppm_dryN2 | PLD-03-79 | Cu-1 | GB_S_II_81_2 | PLD-03-150-2 | Ni-5 | high cryst, intercallated
2 | 5 | 5 | Zn3(HHTP)2 | GB_S_II_83_1_Zn3(HHTP)2_SO2_5ppm_H2S_5ppm_dryN2 | PLD-03-113 | Zn-1 | GB_S_II_81_3
3 | 4 | 36 | Ni3(HHTP)2 | GB_S_II_125_2_Ni3(HHTP)2_H2S_4ppm_SO2_36ppm_dryN2 | PLD-03-133 | Ni-2 | GB_S_II_126
3 | 4 | 36 | Cu3(HHTP)2 | GB_S_II_143_Cu-HHTP_H2S_4ppm_SO2_36ppm_dryN2 | PLD-03-79 | Cu-1 | GB_S_II_137
3 | 4 | 36 | Cu3(HHTP)2 | GB_S_II_133_2_Cu-HHTP_H2S_4ppm_SO2_36ppm_dryN2 | PLD-03-79 | Cu-1 | GB_S_II_131
3 | 4 | 36 | Zn3(HHTP)2 | 20241213_ES-II-170-GB-Zn-HHTP-H2S(4ppm)+SO2(36ppm) | PLD-03-113 | Zn-1 | ES-1
4 | 9 | 13 | Ni3(HHTP)2 | GB_S_II_123_1_Ni3(HHTP)2_H2S_SO2_9ppm_13ppm_dryN2 | PLD-03-133 | Ni-2 | GB_S_II_121_1
4 | 9 | 13 | Cu3(HHTP)2 | GB_S_II_147_1_Cu-HHTP_H2S_9ppm_SO2_13ppm_dryN2 | PLD-03-79 | Cu-1 | GB_S_II_146_2
4 | 9 | 13 | Cu3(HHTP)2 | GB_S_II_132_Cu-HHTP_H2S_9ppm_SO2_13ppm_dryN2 | PLD-03-79 | Cu-1 | GB_S_II_131
4 | 9 | 13 | Zn3(HHTP)2 | 20241212_ES-II-170-GB-Zn-HHTP-H2S(9ppm)+SO2(13ppm) | PLD-03-113 | Zn-1 | ES-1
5 | 13 | 27 | Ni3(HHTP)2 | GB_S_II_123_2_Ni3(HHTP)2_H2S_13ppm_SO2_27ppm_dryN2 | PLD-03-133 | Ni-2 | GB_S_II_121_1
5 | 13 | 27 | Cu3(HHTP)2 | GB_S_II_142_Cu-HHTP_H2S_13ppm_SO2_27ppm_dryN2 | PLD-03-79 | Cu-1 | GB_S_II_137
5 | 13 | 27 | Cu3(HHTP)2 | GB_S_II_133_1_Cu-HHTP_H2S_13ppm_SO2_27ppm_dryN2 | PLD-03-79 | Cu-1 | GB_S_II_131
5 | 13 | 27 | Zn3(HHTP)2 | 20241212_ES-II-170-GB-Zn-HHTP-H2S(13ppm)+SO2(27ppm) | PLD-03-113 | Zn-1 | ES-1
6 | 18 | 4 | Ni3(HHTP)2 | GB_S_II_121_2_Ni3(HHTP)2_H2S_SO2_18ppm_4ppm_dryN2 | PLD-03-133 | Ni-2 | GB_S_II_122_1
6 | 18 | 4 | Cu3(HHTP)2 | GB_S_II_140_3_Cu-HHTP_H2S_18ppm_SO2_4ppm_dryN2 | PLD-03-79 | Cu-1 | GB_S_II_137
6 | 18 | 4 | Zn3(HHTP)2 | GB_S_II_121_3_Zn3(HHTP)2_H2S_SO2_18ppm_4ppm_dryN2 | PLD-03-113 | Zn-1 | GB_S_II_122_2
7 | 22 | 18 | Ni3(HHTP)2 | 20250120_ES-III-3_GB_Ni-HHTP-H2S(22ppm)+SO2(18ppm) | PLD-03-151-1 | Ni-4 | ES-2
7 | 22 | 18 | Cu3(HHTP)2 | GB_S_II_140_2_Cu-HHTP_H2S_22ppm_SO2_18ppm_dryN2 | PLD-03-79 | Cu-1 | GB_S_II_137
7 | 22 | 18 | Zn3(HHTP)2 | GB_S_II_136_2_Zn-HHTP_H2S_22ppm_SO2_18ppm_dryN2 | PLD-03-113 | Zn-1 | GB_S_II_135
8 | 27 | 31 | Ni3(HHTP)2 | GB_S_II_127_1_Ni3(HHTP)2_H2S_27ppm_SO2_31ppm_dryN2 | PLD-03-133 | Ni-2 | GB_S_II_126
8 | 27 | 31 | Cu3(HHTP)2 | GB_S_II_138_2_Cu-HHTP_H2S_27ppm_SO2_31ppm_dryN2 | PLD-03-79 | Cu-1 | GB_S_II_137
8 | 27 | 31 | Cu3(HHTP)2 | GB_S_II_132_2_Cu-HHTP_H2S_27ppm_SO2_31ppm_dryN2 | PLD-03-79 | Cu-1 | GB_S_II_131
8 | 27 | 31 | Zn3(HHTP)2 | 20241212_ES-II-170-GB-Zn-HHTP-H2S(27ppm)+SO2(31ppm) | PLD-03-113 | Zn-1 | ES-1
9 | 31 | 9 | Ni3(HHTP)2 | GB_S_II_125_1_Ni3(HHTP)2_H2S_31ppm_SO2_9ppm_dryN2 | PLD-03-133 | Ni-2 | GB_S_II_126
9 | 31 | 9 | Ni3(HHTP)2 | GB_S_II_147_2_Ni-HHTP_H2S_31ppm_SO2_9ppm_dryN2 | PLD-03-151-2 | Ni-5 | GB_S_II_146_1
9 | 31 | 9 | Cu3(HHTP)2 | GB_S_II_138_1_Cu-HHTP_H2S_31ppm_SO2_9ppm_dryN2 | PLD-03-79 | Cu-1 | GB_S_II_137
9 | 31 | 9 | Zn3(HHTP)2 | GB_S_II_139_Zn-HHTP_H2S_31ppm_SO2_9ppm_dryN2 | PLD-03-113 | Zn-1 | GB_S_II_135
10 | 36 | 22 | Ni3(HHTP)2 | 20250120_ES-III-3_GB_Ni-HHTP-H2S(36ppm)+SO2(22ppm) | PLD-03-151-1 | Ni-4 | ES-2
10 | 36 | 22 | Cu3(HHTP)2 | GB_S_II_140_1_Cu-HHTP_H2S_36ppm_SO2_22ppm_dryN2 | PLD-03-79 | Cu-1 | GB_S_II_137
10 | 36 | 22 | Zn3(HHTP)2 | GB_S_II_136_1_Zn-HHTP_H2S_36ppm_SO2_22ppm_dryN2 | PLD-03-113 | Zn-1 | GB_S_II_135
11 | 80 | 0 | Ni3(HHTP)2 | GB_S_II_86_2_Ni3(HHTP)2_H2S_80ppm_dryN2 | PLD-03-119 | Ni-1 | GB_S_II_85
11 | 80 | 0 | Cu3(HHTP)2 | GB_S_II_63_1_Cu3(HHTP)2_H2S_80ppm_dryN2 | PLD-03-79 | Cu-1 | GB_S_II_58_1
11 | 80 | 0 | Zn3(HHTP)2 | GB_S_II_56_1_Zn3(HHTP)2_H2S_80ppm_dryN2 | PLD-03-113 | Zn-1 | GB_S_II_58_3
12 | 40 | 0 | Ni3(HHTP)2 | GB_S_II_86_1_Ni3(HHTP)2_H2S_40ppm_dryN2 | PLD-03-119 | Ni-1 | GB_S_II_85
12 | 40 | 0 | Ni3(HHTP)2 | GB_S_II_130_1_Ni-HHTP_H2S_40ppm_dryN2 | PLD-03-133 | Ni-2 | GB_S_II_126
12 | 40 | 0 | Cu3(HHTP)2 | GB_S_II_65_1_Cu3(HHTP)2_H2S_40ppm_dryN2 | PLD-03-79 | Cu-1 | GB_S_II_58_1
12 | 40 | 0 | Zn3(HHTP)2 | GB_S_II_60_1_Zn3(HHTP)2_H2S_40ppm_dryN2 | PLD-03-113 | Zn-1 | GB_S_II_58_3
13 | 20 | 0 | Ni3(HHTP)2 | GB_S_II_88_3_Ni3(HHTP)2_H2S_20ppm_dryN2 | PLD-03-119 | Ni-1 | GB_S_II_85
13 | 20 | 0 | Cu3(HHTP)2 | GB_S_II_84_2_Cu3(HHTP)2_H2S_20ppm_dryN2 | PLD-03-79 | Cu-1 | GB_S_II_81_2
13 | 20 | 0 | Zn3(HHTP)2 | GB_S_II_61_1_Zn3(HHTP)2_H2S_20ppm_dryN2 | PLD-03-113 | Zn-1 | GB_S_II_58_3
14 | 10 | 0 | Ni3(HHTP)2 | GB_S_II_90_2_Ni3(HHTP)2_H2S_10ppm_dryN2 | PLD-03-119 | Ni-1 | GB_S_II_85
14 | 10 | 0 | Cu3(HHTP)2 | GB_S_II_84_1_Cu3(HHTP)2_H2S_10ppm_dryN2 | PLD-03-79 | Cu-1 | GB_S_II_81_2
14 | 10 | 0 | Zn3(HHTP)2 | GB_S_II_62_1_Zn3(HHTP)2_H2S_10ppm_dryN2 | PLD-03-113 | Zn-1 | GB_S_II_58_3
15 | 5 | 0 | Ni3(HHTP)2 | GB_S_II_90_1_Ni3(HHTP)2_H2S_5ppm_dryN2 | PLD-03-119 | Ni-1 | GB_S_II_85
15 | 5 | 0 | Ni3(HHTP)2 | GB_S_II_129_2_Ni-HHTP_H2S_5ppm_dryN2 | PLD-03-133 | Ni-2 | GB_S_II_126
15 | 5 | 0 | Cu3(HHTP)2 | GB_S_II_69_1_Cu3(HHTP)2_H2S_5 ppm_dryN2 | PLD-03-79 | Cu-1 | GB_S_II_58_1
15 | 5 | 0 | Zn3(HHTP)2 | GB_S_II_59_1_Zn3(HHTP)2_H2S_5ppm_dryN2 | PLD-03-113 | Zn-1 | GB_S_II_58_3
16 | 0.5 | 0 | Cu3(HHTP)2 | GB_S_II_69_2_Cu3(HHTP)2_H2S_0.5ppm_dryN2 | PLD-03-79 | Cu-1 | GB_S_II_58_1
17 | 0 | 80 | Ni3(HHTP)2 | GB_S_II_63_3_Ni3(HHTP)2_SO2_80ppm_dryN2 | PLD-03-81 | Ni-3 | GB_S_II_58_2
17 | 0 | 80 | Cu3(HHTP)2 | GB_S_II_82_Cu3(HHTP)2_SO2_80ppm_dryN2 | PLD-03-79 | Cu-1 | GB_S_II_81_2
17 | 0 | 80 | Zn3(HHTP)2 | GB_S_II_57_2_Zn3(HHTP)2_SO2_80ppm_dryN2 | PLD-03-113 | Zn-1 | GB_S_II_58_3
18 | 0 | 40 | Ni3(HHTP)2 | GB_S_II_107_1_Ni3(HHT)2_SO2_40ppm_dryN2 | PLD-03-119 | Ni-1 | GB_S_II_106
18 | 0 | 40 | Ni3(HHTP)2 | GB_S_II_130_2_Ni-HHTP_SO2_40ppm_dryN2 | PLD-03-133 | Ni-2 | GB_S_II_126
18 | 0 | 40 | Cu3(HHTP)2 | GB_S_II_82_2_Cu3(HHTP)2_SO2_40ppm_dryN2 | PLD-03-79 | Cu-1 | GB_S_II_81_2
18 | 0 | 40 | Zn3(HHTP)2 | GB_S_II_60_2_Zn3(HHTP)2_SO2_40ppm_dryN2 | PLD-03-113 | Zn-1 | GB_S_II_58_3
19 | 0 | 20 | Ni3(HHTP)2 | GB_S_II_108_1_Ni3(HHT)2_SO2_20ppm_dryN2 | PLD-03-119 | Ni-1 | GB_S_II_106
19 | 0 | 20 | Cu3(HHTP)2 | GB_S_II_65_2_Cu3(HHTP)2_SO2_20ppm_dryN2 | PLD-03-79 | Cu-1
19 | 0 | 20 | Zn3(HHTP)2 | GB_S_II_61_2_Zn3(HHTP)2_SO2_20ppm_dryN2 | PLD-03-113 | Zn-1 | GB_S_II_58_3
20 | 0 | 10 | Ni3(HHTP)2 | GB_S_II_108_2_Ni3(HHT)2_SO2_10ppm_dryN2 | PLD-03-119 | Ni-1 | GB_S_II_106
20 | 0 | 10 | Cu3(HHTP)2 | GB_S_II_66_1_Cu3(HHTP)2_SO2_10ppm_dryN2 | PLD-03-79 | Cu-1 | GB_S_II_58_1
20 | 0 | 10 | Zn3(HHTP)2 | GB_S_II_62_2_Zn3(HHTP)2_SO2_10ppm_dryN2 | PLD-03-113 | Zn-1 | GB_S_II_58_3
21 | 0 | 5 | Ni3(HHTP)2 | GB_S_II_107_2_Ni3(HHT)2_SO2_5ppm_dryN2 | PLD-03-119 | Ni-1 | GB_S_II_106
21 | 0 | 5 | Ni3(HHTP)2 | GB_S_II_129_1_Ni-HHTP_SO2_5ppm_dryN2 | PLD-03-133 | Ni-2 | GB_S_II_126
21 | 0 | 5 | Cu3(HHTP)2 | GB_S_II_55_Cu3(HHTP)2_SO2_5ppm_dryN2 | PLD-03-79 | Cu-1 | GB_S_II_44_1
21 | 0 | 5 | Zn3(HHTP)2 | GB_S_II_59_2_Zn3(HHTP)2_SO2_5ppm_dryN2 | PLD-03-113 | Zn-1 | GB_S_II_58_3